## Planilha1
Property | Grade 1 | Grade 2 | Grade 3 | Grade 4 | Ti6Al4V | Ti13Nb13Zr
Tensile strength (MPa) | 240 | 345 | 450 | 550 | 860 | 1030
Yield strength (0.2% offset) (MPa) | 170 | 275 | 380 | 485 | 795 | 900
Elongation (%) | 24 | 20 | 18 | 15 | 10 | 15
Reduction of area (%) | 30 | 30 | 30 | 25 | 25 | 45